## Sheet1
Trials | Thermal Conductivity (W/m.K)
| Dry Bagasse |  |  |  | Wet Bagasse
| Uncompressed | Density | Compressed | Density (Compressed) | Uncompressed | Density | Compressed | Density
| (W/m.K) | (Uncompressed) | (W/m.K) | Kg/m^3 | (W/m.K) | (Uncompressed) | (W/m.K) | (Compressed)
|  | kg/m^3 |  |  |  | Kg/m^3 |  | Kg/m^3
1 | 0.05914 | 96.7142 | 0.07047 | 124.5714 | 0.2634 | 332.7143 | 0.3588 | 561.7143
2 | 0.07587 | 84.8571 | 0.0877 | 136.4286 | 0.2448 | 327.8571 | 0.4869 | 517.4286
3 | 0.07644 | 89.7143 | 0.07175 | 130.2857 | 0.225 | 331.2857 | 0.4046 | 533
Average | 0.07048 | 90.4285 | 0.07664 | 130.4286 | 0.2344 | 330.619 | 0.4168 | 537.381
Moisture Content
| Trials | Dry Bagasse | Wet Bagasse
|  | Moisture Content (%) | Moisture Content (%)
| 1 | 10 | 76.65
| 2 | 8 | 80.55
| 3 | 10 | 81.15
| Average | 9.333 | 79.45
Specific Heat Capacity
Trials | Dry Bagasse | Wet Bagasse
| Specific Heat (J/kg.K) | Specific Heat (J/kg.K)
1 | 1294.5735 | 2565.1234
2 | 1361.8835 | 2338.7701
3 | 1625.5568 | 2626.4631
Average | 1427.3379 | 2510.1189

## Literature data
Source | Description (Sample Type / Density / Notes) | Thermal Conductivity (W·m⁻¹·K⁻¹)
Sci. Direct, 2022 – SBW as insulation | Sugarcane bagasse waste (SBW) | 0.034 – 0.042
PMC – Fiberboard panels | Bagasse fiberboards, density 100–125 kg/m³, ISO-tested. | 0.046 – 0.049
White Rose – Coconut husk + bagasse boards | Hybrid boards with shredded bagasse & husk. | 0.046 – 0.068
DOAJ – Wool + bagasse pith/fiber blends | Bagasse fiber/pith bundles with wool. | 0.038 – 0.046
IIBCC 2010 Proceedings | Bagasse fibers in cement composites; modeled via Maxwell–Eucken. | 0.109 – 0.178
AIP – S-glass + bagasse composite | Dense fiber + glass/epoxy composite. | 0.166
Deerhill Publishing – Coir + bagasse hybrid | Porous hybrid composite (1 - 5 mm particles). | 0.0147
Source | Description (sample / method / caveat) | Specific heat cₚ (J·kg⁻¹·K⁻¹)
[SAFE STORAGE OF SUGAR BAGASSE — Wits Univ. conference paper / Recercat PDF]. (Wits University) | Technical storage study that lists the specific heat of dry bagasse used in their heat-balance model. | 1400
Effect of bagasse drying on thermal energy storage (SciDirect). (ScienceDirect) | Numerical/experimental study where the authors set cp for dried bagasse to a value for storage study simulation. | 460
Investigation on Physicochemical Properties of Sugarcane Bagasse (IJEE). (IJEE) | A recent characterization paper summarizes the ranges for the thermal properties of bagasse. | 1200 - 1600