## constants
Experimental Constants
Cw = 4184 J/kg.K
m – brass = 30.9
C – brass = 321 J/kg.K
Cp = Cs = 2237.5 J/kg.K

## dry bagasse
Dry Bagasse Raw Data
Variables | Run 1 | Run 2 | Run 3
mw (g) | 119.3 | 105.9 | 85
T-final (°C) | 24 | 24.5 | 26
T-cold (°C) | 20.5 | 21.5 | 21.5
T-hot (°C) | 67.5 | 58.5 | 58
mp (g) | 0.9 | 0.9 | 1.3
ms (g) | 2.6 | 2.4 | 2.1
maw (g) | 3.5 | 2.8 | 5.2
Mb (g) | 6 | 7.4 | 6.6

## wet bagasse
Variables | Run 1 | Run 2 | Run 3
mw (g) | 115 | 107 | 124.7
T-final (°C) | 28 | 27.5 | 27.5
T-cold (°C) | 21.5 | 21.5 | 21.5
T-hot (°C) | 67.5 | 58 | 57
mp (g) | 0.9 | 0.9 | 1.3
ms (g) | 2.1 | 2.6 | 2.1
maw (g) | 1.4 | 3 | 1.4
Mb (g) | 22.1 | 24.7 | 31.5