## dry bagasse
Dry Bagasse Raw Data
Temperature variables | Temperature(°C)
| Without Compaction |  |  | With Compaction
| Run 1 | Run 2 | Run 3 | Run 1 | Run 2 | Run 3
Ta | 22 | 23 | 22.5 | 21.5 | 22 | 21.5
Th | 79 | 82 | 84 | 81 | 81 | 84
Tc | 31 | 37 | 37.5 | 34 | 36 | 35.5
T1 | 60.5 | 59.5 | 57 | 61 | 63 | 57
T2 | 51.7 | 48.9 | 48.8 | 48.4 | 49 | 49
T3 | 43.5 | 43.5 | 44 | 42 | 42.5 | 42.5

## wet bagasse
Wet Bagasse Raw Data
Temperature Variables | Temperature(°C)
| Without Compression |  |  | With Compression
| Run 1 | Run 2 | Run 3 | Run 1 | Run 2 | Run 3
Ta | 21.5 | 22.5 | 22 | 21.5 | 22 | 22
Th | 70 | 71 | 72 | 84.5 | 84 | 85
Tc | 40 | 39 | 40 | 49.5 | 50.5 | 52
T1 | 66.4 | 63.4 | 65.2 | 83.9 | 79 | 81
T2 | 57 | 59 | 57.5 | 70.5 | 73.5 | 71.5
T3 | 52 | 52.5 | 51.5 | 63.5 | 68.5 | 66